## Sheet1
Defects: Pre vs post: | [13 empty] | Rings
Boxid | Filer | Defect idx | Type | Bond 1 | Bond 2 | Angle | Ring?
4 | asio2_004_pre | 206 191 159 | O Si O | 1.636664 | 1.655552 | 132.2401
3 | asio2_004_post | 206 191 159 | O Si O | 1.636664 | 1.655552 | 132.2401 | Shared corner of 4 rings with 5 Si-atoms each
| asio2_015_post | 109 112 158 | O Si O | 1.6874 | 1.689367 | 138.5677
| asio2_015_pre | 109 112 158 | O Si O | 1.6874 | 1.689367 | 138.5677
120 112 116
asio2_004_pre |  |  | D | [6 empty] | delta l1 | delta l2 | delta angle
3 | 159 | O | 191 | Si | 198 | O | 1.655552 | 1.652119 | 104.0229 | -3.108624e-15 | 7.105427e-15 | -3.979039e-13 | 1.349661
3 | 159 | O | 191 | Si | 206 | O | 1.655552 | 1.636664 | 132.2401 | -3.108624e-15 | 9.992007e-15 | 0
3 | 159 | O | 191 | Si | 213 | O | 1.655552 | 1.619012 | 97.9802 | -3.108624e-15 | -5.107026e-15 | 0
3 | 198 | O | 191 | Si | 206 | O | 1.652119 | 1.636664 | 98.30083 | 7.105427e-15 | 9.992007e-15 | 4.121148e-13
3 | 198 | O | 191 | Si | 213 | O | 1.652119 | 1.619012 | 129.6733 | 7.105427e-15 | -5.107026e-15 | -5.115908e-13
3 | 206 | O | 191 | Si | 213 | O | 1.636664 | 1.619012 | 99.25938 | 9.992007e-15 | -5.107026e-15 | 3.268497e-13
asio2_004_post |  |  | D
4 | 159 | O | 191 | Si | 198 | O | 1.655552 | 1.652119 | 104.0229
4 | 159 | O | 191 | Si | 206 | O | 1.655552 | 1.636664 | 132.2401
4 | 159 | O | 191 | Si | 213 | O | 1.655552 | 1.619012 | 97.9802
4 | 198 | O | 191 | Si | 206 | O | 1.652119 | 1.636664 | 98.30083
4 | 198 | O | 191 | Si | 213 | O | 1.652119 | 1.619012 | 129.6733
4 | 206 | O | 191 | Si | 213 | O | 1.636664 | 1.619012 | 99.25938
asio2_015_pre |  |  | D | [6 empty] | delta l1 | delta l2 | delta angle
12 | 109 | O | 112 | Si | 116 | O | 1.6874 | 1.606876 | 99.81572 | 8.881784e-15 | 2.109424e-14 | -8.526513e-13
12 | 109 | O | 112 | Si | 120 | O | 1.6874 | 1.593011 | 98.33463 | 8.881784e-15 | -8.881784e-15 | 0
12 | 109 | O | 112 | Si | 158 | O | 1.6874 | 1.689367 | 138.5677 | 8.881784e-15 | -1.509903e-14 | 0
12 | 116 | O | 112 | Si | 120 | O | 1.606876 | 1.593011 | 123.2728 | 2.109424e-14 | -8.881784e-15 | 1.98952e-13
12 | 116 | O | 112 | Si | 158 | O | 1.606876 | 1.689367 | 99.50519 | 2.109424e-14 | -1.509903e-14 | -1.421085e-13
12 | 120 | O | 112 | Si | 158 | O | 1.593011 | 1.689367 | 101.0371 | -8.881784e-15 | -1.509903e-14 | 6.963319e-13
asio2_015_post |  |  | D
11 | 109 | O | 112 | Si | 116 | O | 1.6874 | 1.606876 | 99.81572
11 | 109 | O | 112 | Si | 120 | O | 1.6874 | 1.593011 | 98.33463
11 | 109 | O | 112 | Si | 158 | O | 1.6874 | 1.689367 | 138.5677
11 | 116 | O | 112 | Si | 120 | O | 1.606876 | 1.593011 | 123.2728
11 | 116 | O | 112 | Si | 158 | O | 1.606876 | 1.689367 | 99.50519
11 | 120 | O | 112 | Si | 158 | O | 1.593011 | 1.689367 | 101.0371
asio2_037_pre |  |  | D | [6 empty] | delta l1 | delta l2 | delta angle
26 | 81 | O | 92 | Si | 84 | O | 1.659746 | 1.639913 | 133.4518 | 1.998401e-14 | -7.993606e-15 | 1.108447e-12 | 1.380048
26 | 81 | O | 92 | Si | 106 | O | 1.659746 | 1.615869 | 102.0997 | 1.998401e-14 | 7.105427e-15 | -2.984279e-13
26 | 81 | O | 92 | Si | 196 | O | 1.659746 | 1.634692 | 102.4344 | 1.998401e-14 | 1.887379e-14 | 0
26 | 84 | O | 92 | Si | 106 | O | 1.639913 | 1.615869 | 97.43302 | -7.993606e-15 | 7.105427e-15 | 5.258016e-13
26 | 84 | O | 92 | Si | 196 | O | 1.639913 | 1.634692 | 96.70086 | -7.993606e-15 | 1.887379e-14 | 1.421085e-13
26 | 106 | O | 92 | Si | 196 | O | 1.615869 | 1.634692 | 129.4045 | 7.105427e-15 | 1.887379e-14 | -1.392664e-12
asio2_037_post |  |  | D
25 | 81 | O | 92 | Si | 84 | O | 1.659746 | 1.639913 | 133.4518
25 | 81 | O | 92 | Si | 106 | O | 1.659746 | 1.615869 | 102.0997
25 | 81 | O | 92 | Si | 196 | O | 1.659746 | 1.634692 | 102.4344
25 | 84 | O | 92 | Si | 106 | O | 1.639913 | 1.615869 | 97.43302
25 | 84 | O | 92 | Si | 196 | O | 1.639913 | 1.634692 | 96.70086
25 | 106 | O | 92 | Si | 196 | O | 1.615869 | 1.634692 | 129.4045
asio2_037_pre | [9 empty] | delta l1 | delta l2 | delta angle | 1.078735
26 | 3 | O | 10 | Si | 4 | O | 1.59435 | 1.593386 | 112.6063 | 1.998401e-15 | 0 | -6.963319e-13
26 | 3 | O | 10 | Si | 8 | O | 1.59435 | 1.610979 | 109.4978 | 1.998401e-15 | 0 | -6.963319e-13
26 | 3 | O | 10 | Si | 54 | O | 1.59435 | 1.594345 | 113.1037 | 1.998401e-15 | -9.992007e-15 | 1.094236e-12
26 | 4 | O | 10 | Si | 8 | O | 1.593386 | 1.610979 | 108.2718 | 0 | 0 | -9.947598e-13
26 | 4 | O | 10 | Si | 54 | O | 1.593386 | 1.594345 | 104.8485 | 0 | -9.992007e-15 | 1.008971e-12
26 | 8 | O | 10 | Si | 54 | O | 1.610979 | 1.594345 | 108.2711 | 0 | -9.992007e-15 | 1.98952e-13
asio2_037_post
25 | 3 | O | 10 | Si | 4 | O | 1.59435 | 1.593386 | 112.6063
25 | 3 | O | 10 | Si | 8 | O | 1.59435 | 1.610979 | 109.4978
25 | 3 | O | 10 | Si | 54 | O | 1.59435 | 1.594345 | 113.1037
25 | 4 | O | 10 | Si | 8 | O | 1.593386 | 1.610979 | 108.2718
25 | 4 | O | 10 | Si | 54 | O | 1.593386 | 1.594345 | 104.8485
25 | 8 | O | 10 | Si | 54 | O | 1.610979 | 1.594345 | 108.2711
asio2_056_post | [9 empty] | delta l1 | delta l2 | delta angle
41 | 25 | O | 126 | Si | 115 | O | 1.588068 | 1.617858 | 103.6716 | 1.998401e-15 | 0 | -3.979039e-13
41 | 25 | O | 126 | Si | 122 | O | 1.588068 | 1.602879 | 109.541 | 1.998401e-15 | -6.883383e-15 | 0
41 | 25 | O | 126 | Si | 180 | O | 1.588068 | 1.610448 | 110.422 | 1.998401e-15 | 0 | 0
41 | 115 | O | 126 | Si | 122 | O | 1.617858 | 1.602879 | 111.229 | 0 | -6.883383e-15 | 0
41 | 115 | O | 126 | Si | 180 | O | 1.617858 | 1.610448 | 115.5639 | 0 | 0 | 2.984279e-13
41 | 122 | O | 126 | Si | 180 | O | 1.602879 | 1.610448 | 106.3777 | -6.883383e-15 | 0 | 3.979039e-13
asio2_056_pre
42 | 25 | O | 126 | Si | 115 | O | 1.588068 | 1.617858 | 103.6716
42 | 25 | O | 126 | Si | 122 | O | 1.588068 | 1.602879 | 109.541
42 | 25 | O | 126 | Si | 180 | O | 1.588068 | 1.610448 | 110.422
42 | 115 | O | 126 | Si | 122 | O | 1.617858 | 1.602879 | 111.229
42 | 115 | O | 126 | Si | 180 | O | 1.617858 | 1.610448 | 115.5639
42 | 122 | O | 126 | Si | 180 | O | 1.602879 | 1.610448 | 106.3777
asio2_102_post | [9 empty] | delta l1 | delta l2 | delta angle
73 | 98 | O | 96 | Si | 99 | O | 1.648597 | 1.626078 | 96.16148 | -4.884981e-15 | 7.105427e-15 | 0
73 | 98 | O | 96 | Si | 107 | O | 1.648597 | 1.64422 | 140.393 | -4.884981e-15 | 7.105427e-15 | 5.115908e-13
73 | 98 | O | 96 | Si | 108 | O | 1.648597 | 1.633761 | 98.99854 | -4.884981e-15 | -8.881784e-15 | 3.126388e-13
73 | 99 | O | 96 | Si | 107 | O | 1.626078 | 1.64422 | 96.94335 | 7.105427e-15 | 7.105427e-15 | -3.836931e-13
73 | 99 | O | 96 | Si | 108 | O | 1.626078 | 1.633761 | 137.9998 | 7.105427e-15 | -8.881784e-15 | 0
73 | 107 | O | 96 | Si | 108 | O | 1.64422 | 1.633761 | 95.777 | 7.105427e-15 | -8.881784e-15 | -1.278977e-13
asio2_102_pre
74 | 98 | O | 96 | Si | 99 | O | 1.648597 | 1.626078 | 96.16148
74 | 98 | O | 96 | Si | 107 | O | 1.648597 | 1.64422 | 140.393
74 | 98 | O | 96 | Si | 108 | O | 1.648597 | 1.633761 | 98.99854
74 | 99 | O | 96 | Si | 107 | O | 1.626078 | 1.64422 | 96.94335
74 | 99 | O | 96 | Si | 108 | O | 1.626078 | 1.633761 | 137.9998
74 | 107 | O | 96 | Si | 108 | O | 1.64422 | 1.633761 | 95.777
asio2_103_post | [9 empty] | delta l1 | delta l2 | delta angle
75 | 62 | O | 67 | Si | 64 | O | 1.668934 | 1.601699 | 101.9023 | -5.995204e-15 | -1.287859e-14 | -4.973799e-13
75 | 62 | O | 67 | Si | 66 | O | 1.668934 | 1.6802 | 135.0533 | -5.995204e-15 | 2.509104e-14 | -3.126388e-13
75 | 62 | O | 67 | Si | 79 | O | 1.668934 | 1.575081 | 98.38265 | -5.995204e-15 | -5.995204e-15 | 4.547474e-13
75 | 64 | O | 67 | Si | 66 | O | 1.601699 | 1.6802 | 103.9809 | -1.287859e-14 | 2.509104e-14 | 6.110668e-13
75 | 64 | O | 67 | Si | 79 | O | 1.601699 | 1.575081 | 115.6688 | -1.287859e-14 | -5.995204e-15 | 8.952838e-13
75 | 66 | O | 67 | Si | 79 | O | 1.6802 | 1.575081 | 102.5601 | 2.509104e-14 | -5.995204e-15 | -6.963319e-13
asio2_103_pre
76 | 62 | O | 67 | Si | 64 | O | 1.668934 | 1.601699 | 101.9023
76 | 62 | O | 67 | Si | 66 | O | 1.668934 | 1.6802 | 135.0533
76 | 62 | O | 67 | Si | 79 | O | 1.668934 | 1.575081 | 98.38265
76 | 64 | O | 67 | Si | 66 | O | 1.601699 | 1.6802 | 103.9809
76 | 64 | O | 67 | Si | 79 | O | 1.601699 | 1.575081 | 115.6688
76 | 66 | O | 67 | Si | 79 | O | 1.6802 | 1.575081 | 102.5601
asio2_105_post
78 | 32 | O | 45 | Si | 33 | O | 1.669408 | 1.630717 | 119.8914
78 | 32 | O | 45 | Si | 34 | O | 1.669408 | 1.61921 | 105.1597
78 | 32 | O | 45 | Si | 44 | O | 1.669408 | 1.653141 | 102.0407
78 | 33 | O | 45 | Si | 34 | O | 1.630717 | 1.61921 | 109.0421
78 | 33 | O | 45 | Si | 44 | O | 1.630717 | 1.653141 | 115.2789
78 | 44 | O | 45 | Si | 34 | O | 1.653141 | 1.61921 | 103.865