## Sheet1
| Max, normal | Min, normal | Average, normal | Max, defect (pre) | Min, defect (pre) | Average, defect (pre) | Max, defect (post) | Min, defect (post) | Average, defect (post) | Type
Angles
0 | 179.7468 | 121.6705 | 158.8779 | 175.2408 | 138.6173 | 160.4965 | 175.1951 | 140.5632 | 159.573 | Si-O-Si
1 | 177.6998 | 117.4455 | 148.8792 | 170.3435 | 132.0865 | 149.8595 | 170.3435 | 124.6058 | 150.8803 | Si-O-Si
2 | 171.1613 | 88.76747 | 141.0488 | 158.0611 | 91.04104 | 141.361 | 159.0229 | 123.0786 | 141.4067 | Si-O-Si
3 | 163.7051 | 88.64367 | 133.8765 | 150.5843 | 90.39251 | 134.8456 | 150.5843 | 122.0873 | 134.5644 | Si-O-Si
4 | 149.4283 | 110.0242 | 116.5106 | 137.027 | 111.6595 | 117.3126 | 140.393 | 111.5571 | 117.5519 | O-Si-O
5 | 138.2439 | 107.4003 | 112.9958 | 131.7473 | 109.6974 | 113.7668 | 137.9998 | 110.0282 | 113.9863 | O-Si-O
6 | 117.0066 | 98.65939 | 109.9611 | 113.8394 | 101.4462 | 109.9901 | 112.9914 | 98.99854 | 109.7857 | O-Si-O
7 | 114.1197 | 95.93863 | 107.9073 | 111.4777 | 98.98502 | 107.7597 | 111.9653 | 96.94335 | 107.6606 | O-Si-O
8 | 110.3966 | 94.84517 | 105.8681 | 108.8259 | 98.57298 | 105.509 | 108.8259 | 96.16148 | 105.5415 | O-Si-O
9 | 108.9958 | 88.04665 | 103.559 | 107.124 | 88.95148 | 102.6421 | 106.586 | 95.777 | 102.5084 | O-Si-O
Bonds
10 | 1.723745 | 1.58905 | 1.632667 | 1.672709 | 1.608808 | 1.635291 | 1.669172 | 1.609383 | 1.635325
11 | 1.713149 | 1.586301 | 1.627468 | 1.668385 | 1.604947 | 1.62968 | 1.668385 | 1.604947 | 1.62974
12 | 1.701233 | 1.584134 | 1.621385 | 1.657871 | 1.601039 | 1.623971 | 1.657088 | 1.601039 | 1.624409
13 | 1.693969 | 1.581948 | 1.617498 | 1.65598 | 1.591786 | 1.620306 | 1.654138 | 1.591786 | 1.620217
14 | 1.663386 | 1.576958 | 1.612153 | 1.655918 | 1.585957 | 1.614219 | 1.634529 | 1.584752 | 1.613845
15 | 1.655768 | 1.569323 | 1.608339 | 1.655514 | 1.585753 | 1.610353 | 1.633011 | 1.584558 | 1.609522
16 | 1.654152 | 1.551507 | 1.601876 | 1.646174 | 1.57822 | 1.603073 | 1.629653 | 1.577338 | 1.603539
17 | 1.647014 | 1.546671 | 1.596716 | 1.640113 | 1.572977 | 1.598261 | 1.62941 | 1.570153 | 1.59859
| Comparing normal and defect (pre): |  |  |  |  | Comparing normal and defect (post)
| Max | Min | Average |  |  | Max | Min | Average
Difference (Angles) | 4.505949 | -16.9468 | -1.618612 |  | Difference (Angles) | 4.551653 | -18.89268 | -0.6951522
| 7.356288 | -14.64102 | -0.9803198 |  |  | 7.356288 | -7.160359 | -2.001146
| 13.10015 | -2.273561 | -0.3122151 |  |  | 12.13838 | -34.31111 | -0.3578825
| 13.12072 | -1.748833 | -0.9690436 |  |  | 13.12072 | -33.44361 | -0.6878443
| 12.40124 | -1.635367 | -0.8019988 |  |  | 9.035309 | -1.532975 | -1.041242
| 6.496584 | -2.297113 | -0.7710132 |  |  | 0.2441081 | -2.627896 | -0.9904477
| 3.167237 | -2.786821 | -0.02894952 |  |  | 4.015224 | -0.3391553 | 0.1753785
| 2.642037 | -3.046393 | 0.1475868 |  |  | 2.154381 | -1.004727 | 0.2467217
| 1.57072 | -3.727803 | 0.3591343 |  |  | 1.57072 | -1.316301 | 0.3266477
| 1.871888 | -0.9048321 | 0.9168402 |  |  | 2.409875 | -7.730345 | 1.050545
Average of difference | 6.623281 | -5.000854 | -0.4058591 |  | avg of difference | 5.659666 | -10.83592 | -0.3974422
Difference (Bonds) | 0.05103549 | -0.0197585 | -0.002624249 |  | Difference (Bonds) | 0.0545729 | -0.02033302 | -0.002658361
| 0.04476371 | -0.01864559 | -0.002211903 |  |  | 0.04476371 | -0.01864559 | -0.002272142
| 0.04336224 | -0.01690496 | -0.002585962 |  |  | 0.04414537 | -0.01690496 | -0.003023845
| 0.03798836 | -0.009837303 | -0.002808051 |  |  | 0.03983014 | -0.009837303 | -0.002719017
| 0.007468503 | -0.008998962 | -0.002066171 |  |  | 0.02885724 | -0.00779408 | -0.001691723
| 0.0002544319 | -0.01642968 | -0.002014324 |  |  | 0.0227567 | -0.01523522 | -0.001183113
| 0.007977198 | -0.02671297 | -0.001197232 |  |  | 0.02449902 | -0.02583109 | -0.001663486
| 0.006901605 | -0.02630617 | -0.001544963 |  |  | 0.01760457 | -0.02348219 | -0.001873675
Average of difference | 0.02496894 | -0.01794927 | -0.002131607 |  | avg of difference | 0.03462871 | -0.01725793 | -0.00213567
Comparing defect (pre) and defect (post)
| Max | Min | Average
Difference (Angles) | 0.04570405 | -1.945883 | 0.92346
| -1.080025e-12 | 7.480662 | -1.020826
| -0.9617663 | -32.03755 | -0.04566741
| 2.842171e-13 | -31.69478 | 0.2811993
| -3.365931 | 0.1023917 | -0.2392429
| -6.252476 | -0.3307831 | -0.2194345
| 0.8479871 | 2.447665 | 0.204328
| -0.4876564 | 2.041666 | 0.09913488
| 7.105427e-13 | 2.411502 | -0.03248664
| 0.5379865 | -6.825513 | 0.1337044
avg of difference | -0.9636152 | -5.835062 | 0.008416858
Difference (Bonds) | 0.003537404 | -0.0005745147 | -3.411196e-05
| -1.998401e-15 | -3.996803e-15 | -6.023952e-05
| 0.0007831298 | -5.995204e-15 | -0.0004378831
| 0.001841781 | 1.998401e-15 | 8.903319e-05
| 0.02138873 | 0.001204883 | 0.0003744477
| 0.02250227 | 0.001194461 | 0.0008312102
| 0.01652182 | 0.000881886 | -0.0004662543
| 0.01070297 | 0.002823985 | -0.0003287113
avg of difference | 0.009659763 | 0.0006913374 | -4.063644e-06